## Sheet1
Josh's Pate de verre kiln schedule
Ramp | Set point temp | Dwell | *For objects up to approximately 12 x 12 x 12cm
°c/hr | °c | hrs | *Moud thickness approximately 2cm
30 | 80 | 3 | *Pâte de verre thickness 1-5 mm
70 | 600 | 1.5 | *Bullseye glass
100 | 710 | 1 | *Potterycrafts top loading ceramics kiln, side elements, middle shelf
999 | 482 | 3
25 | 427 | pass
50 | 371 | pass
100 | 200 | pass
End